## PDF Test Data
|  |  | MatlFacilityDetails |  | HNPipeTensileTestResults | [7 empty] | HNPipeHeatChemicalResults | [20 empty] | HNPipeChemicalCompResults | [32 empty] | HNPipeChemicalEquivResults | [5 empty] | Comment
CompanyMTRFileID | HeatNumber | CertificationDate | PipeManufacturerName | PipeManufacturerLocation | PipeNumber | YieldStrength | YieldStrengthUnit | UltimateTensileStrength | UltimateTensileStrengthUnit | YTRatio | SeamWeldTensileStrength | SeamWeldTensileStrengthUnits | HeatC | HeatMn | HeatP | HeatS | HeatCbNb | HeatSi | HeatTi | HeatCu | HeatNi | HeatMo | HeatCr | HeatV | HeatAl | HeatB | HeatN | HeatCa | HeatCEPcm | HeatCEPcmCriteria | HeatCEIIW | HeatCEIIWCriteria | HeatCECSA | Product1C | Product1Mn | Product1P | Product1S | Product1CbNb | Product1Si | Product1Ti | Product1Cu | Product1Ni | Product1Mo | Product1Cr | Product1V | Product1Al | Product1B | Product1N | Product1Ca | ProductNbVTi | Product2C | Product2Mn | Product2P | Product2S | Product2CbNb | Product2Si | Product2Ti | Product2Cu | Product2Ni | Product2Mo | Product2Cr | Product2V | Product2Al | Product2B | Product2N | Product2Ca | Product1CEPcm | ProductCEPcmCriteria | Product1CEIIW | ProductCEIIWCriteria | Product2CEPcm | Product2CEIIW |  | Accuracy
| 801S01380 | May 04, 2021 | DURA-BOND PIPE, LLC | 2716 SOUTH FRONT STREET STEELTON, PA 17113 | A6311 | 69200 | psi | 84100 | psi | 0.82 | 87600 | psi | 0.07 | 1.46 | 0.012 | 0.003 | 0.024 | 0.27 | 0.016 | 0.02 | 0.01 | 0.03 | 0.006 | 0.070 | 0.032 | 0.0002 | 0.0024 | 0.004 | [5 empty] | 7% | 152% | 0.012 | 0.003 | 0.026 | 28% | 1.7% | 2% | 1% | 3% | 0.7% | 7.4% | 3.4% | 0.04% | 0.28% | 0.4% | 12% | 8% | 152% | 1.2% | 0.3% | 2.6% | 29% | 1.8% | 2% | 1% | 3% | 0.7% | 7.4% | 3.4% | 0.04% | 0.3% | 0.4%
| 802B43070 | August 21, 2008 | DURA-BOND PIPE, LLC | 2716 SOUTH FRONT STREET STEELTON, PA 17113 | C9013 | 60000-82000 | PSI | 75000-93000 | PSI | 0.93 | 87800 | PSI | 0.08 | 1.44 | 0.015 | 0.005 | 0.030 | 0.264 | 0.015 | 0.023 | 0.20 | 0.010 | 0.030 | 0.067 | 0.028 | 0.0002 | 0.11 | 0.006 | 0.36 |  | 0.18 |  |  | 0.08 | 1.44 | 0.014 | 0.003 | 0.028 | 0.261 | 0.016 | 0.022 | 0.02 | 0.009 | 0.030 | 0.0732 | 0.027 | 0.0004 | 0.12 | 0.0031 |  | 0.08 | 1.44 | 0.011 | 0.003 | 0.029 | 0.238 | 0.016 | 0.017 | 0.01 | 0.007 | 0.030 | 0.074 | 0.021 | 0.0004 | 0.12 | 0.0027 | 0.35 |  | 0.17 |  | 0.34 | 0.17 | In HNpipeChemicalEqivresults vlaues are vice vera.
| 802B43080 | August 21, 2008 | DURA-BOND PIPE, LLC | 2716 SOUTH FRONT STREET STEELTON, PA 17113 | C9012 | 60000 | PSI | 82800 | PSI | 0.90 | 87800 | PSI | 0.09 | 1.46 | 0.011 | 0.005 | 0.032 | 0.245 | 0.016 | 0.018 | 0.01 | 0.007 | 0.03 | 0.071 | 0.026 | 0.0002 | 0.12 | 0.008 | 0.36 |  | 0.18 |  |  | 0.08 | 1.44 | 0.012 | 0.003 | 0.03 | 0.25 | 0.015 | 0.018 | 0.01 | 0.006 | 0.030 | 0.077 | 0.019 | 0.0004 | 0.12 | 0.008 |  | 0.09 | 1.45 | 0.011 | 0.002 | 0.03 | 0.243 | 0.017 | 0.017 | 0.01 | 0.006 | 0.020 | 0.078 | 0.022 | 0.0003 | 0.13 | 0.008 | 0.34 |  | 0.17 |  | 0.35 | 0.18 | In HNpipeChemicalEqivresults vlaues are vice vera.
| 802B43230 | August 21, 2008 | DURA-BOND PIPE, LLC | 2716 SOUTH FRONT STREET STEELTON, PA 17113 | C9018 | 60000 | PSI | 75000-93000-83100 | PSI | 0.93 | 87800 | PSI | 0.09 | 1.46 | 0.016 | 0.005 | 0.032 | 0.265 | 0.015 | 0.022 | 0.01 | 0.007 | 0.03 | 0.069 | 0.035 | 0.0002 | 0.006 | 0.012 | 0.18 |  | 0.36 | 0.15% |  | 0.08 | 1.44 | 0.017 | 0.004 | 0.029 | 0.254 | 0.015 | 0.019 | 0.01 | 0.006 | 0.030 | 0.074 | 0.031 | 0.0003 | 0.0036 | 0.005 |  | 0.08 | 1.44 | 0.018 | 0.004 | 0.029 | 0.258 | 0.016 | 0.019 | 0.01 | 0.007 | 0.030 | 0.075 | 0.032 | 0.0003 | 0.0033 | 0.005 | 0.17 |  | 0.34 |  | 0.17 | 0.34
| 802S31330 | May 04, 2021 | DURA-BOND PIPE, LLC | 2716 SOUTH FRONT STREET STEELTON, PA 17113 | C6308 | 71800 | PSI | 84300 | PSI | 0.93 | 87700 | PSI | 0.08 | 1.47 | 0.013 | 0.003 | 0.072 | 0.29 | 0.028 | 0.3 | 0.03 | 0.01 | 0.03 | 0.004 | 0.027 | 0.0002 | 0.006 | 0.015 | [5 empty] | 0.09 | 1.51 | 0.012 | 0.002 | 0.073 | 0.3 | 0.029 | 0.03 | 0.01 | 0.03 | 0.005 | 0.028 | 0.028 | 0.0004 | 0.006 | 0.016 | 0.12 | 0.08 | 1.51 | 0.012 | 0.003 | 0.072 | 0.3 | 0.029 | 0.03 | 0.01 | 0.03 | 0.005 | 0.028 | 0.029 | 0.0004 | 0.004 | 0.016
| 802S31340 | 2021-05-04 | DURA-BOND PIPE, LLC | 2716 SOUTH FRONT STREET STEELTON, PA 17113 | A6320 | 71400 | psi | 85400 | psi | 0.84 | 90500 | psi | 0.08 | 1.44 | 0.011 | 0.002 | 0.028 | 0.28 | 0.015 | 0.02 | 0.01 | 0.014 | 0.04 | 0.068 | 0.038 | 0.0002 | 0.0027 | 0.006 | [5 empty] | 0.08 | 1.5 | 0.012 | 0.002 | 0.029 | 0.29 | 0.016 | 0.02 | 0.01 | 0.017 | 0.04 | 0.071 | 0.038 | 0.0004 | 0.0027 | 0.005 | 0.12 | 0.09 | 1.51 | 0.012 | 0.002 | 0.03 | 0.3 | 0.016 | 0.02 | 0.01 | 0.017 | 0.04 | 0.072 | 0.04 | 0.0004 | 0.003 | 0.005
| 802S31350 | 2021-05-04 | DURA-BOND PIPE, LLC | 2716 SOUTH FRONT STREET STEELTON, PA 17113 | C6339 | 71900 | psi | 85400 | psi | 0.84 | 90600 | psi | 0.08 | 1.43 | 0.01 | 0.002 | 0.028 | 0.3 | 0.015 | 0.03 | 0.01 | 0.04 | 0.015 | 0.069 | 0.038 | 0.0002 | 0.0031 | 0.006 | [5 empty] | 0.08 | 1.51 | 0.01 | 0.002 | 0.029 | 0.3 | 0.016 | 0.02 | 0.01 | 0.04 | 0.017 | 0.072 | 0.038 | 0.0004 | 0.003 | 0.004 | 0.12 | 0.08 | 1.5 | 0.01 | 0.002 | 0.028 | 0.3 | 0.016 | 0.02 | 0.01 | 0.04 | 0.017 | 0.072 | 0.038 | 0.0004 | 0.0031 | 0.004
| 802X42540 | January 29, 2013 | DURA-BOND PIPE, LLC | 2716 SOUTH FRONT STREET STEELTON, PA 17113 | B502 | 60200 | psi | 75400 | psi | 0.93 | 89000 | psi | 0.07 | 1.45 | 0.015 | 0.003 | 0.029 | 0.264 | 0.017 | 0.03 | 0.01 | 0.01 | 0.04 | 0.067 | 0.032 | 0.0003 | 0.0026 | 0.005 | 0.11 | 0.21 | 0.34 | 0.42 |  | 0.07 | 1.45 | 0.015 | 0.002 | 0.028 | 0.262 | 0.017 | 0.02 | 0.01 | 0.01 | 0.04 | 0.069 | 0.033 | 0.0003 | 0.0028 | 0.004 |  | 0.07 | 1.46 | 0.015 | 0.003 | 0.029 | 0.264 | 0.017 | 0.02 | 0.01 | 0.01 | 0.04 | 0.069 | 0.032 | 0.0003 | 0.0024 | 0.004 | 0.11 | 0.21 | 0.34 | 0.42 | 0.12 | 0.34
| 803B73440 | 2008-08-21 | DURA-BOND PIPE, LLC | 2716 SOUTH FRONT STREET STEELTON, PA 17113 | C9006 | 60000 | PSI | 75000 | PSI | 0.93 | 87800 | PSI | 0.07 | 1.47 | 0.014 | 0.006 | 0.03 | 0.249 | 0.015 | 0.018 | 0.01 | 0.007 | 0.03 | 0.074 | 0.037 | 0.0002 | 0.007 | 0.012 | 0.16 |  | 0.34 |  |  | 0.08 | 1.45 | 0.015 | 0.003 | 0.029 | 0.265 | 0.016 | 0.022 | 0.01 | 0.009 | 0.03 | 0.076 | 0.028 | 0.0004 | 0.0036 | 0.012 |  | 0.08 | 1.44 | 0.011 | 0.003 | 0.029 | 0.238 | 0.016 | 0.017 | 0.01 | 0.007 | 0.03 | 0.074 | 0.021 | 0.0004 | 0.0027 | 0.012 | 0.17 |  | 0.35 |  | 0.17 | 0.34
| 803B73450 | August 21, 2008 | DURA-BOND PIPE, LLC | 2716 SOUTH FRONT STREET STEELTON, PA 17113 | A9001 | 60000-82000 | PSI | 75000-93000 | PSI | 0.93 | 82400 | PSI | 0.08 | 1.44 | 0.012 | 0.006 | 0.032 | 0.290 | 0.016 | 0.016 | 0.01 | 0.006 | 0.020 | 0.070 | 0.032 | 0.0002 | 0.009 | 0.012 | 0.15 | 0.25 | 0.17 |  |  | 0.08 | 1.43 | 0.012 | 0.004 | 0.031 | 0.287 | 0.016 | 0.014 | 0.01 | 0.006 | 0.020 | 0.077 | 0.03 | 0.0004 | 0.009 | 0.12 |  | 0.08 | 1.44 | 0.012 | 0.004 | 0.031 | 0.291 | 0.017 | 0.014 | 0.01 | 0.006 | 0.020 | 0.076 | 0.034 | 0.0004 | 0.007 | 0.12 | 0.15 | 0.25 | 0.17 |  | 0.15 | 0.17
| 803B73460 | August 21, 2008 | DURA-BOND PIPE, LLC | 2716 SOUTH FRONT STREET STEELTON, PA 17113 | C9017 | 60000 | PSI | 84900 | PSI | 0.93 | 87800 | PSI | 0.08 | 1.42 | 0.010 | 0.006 | 0.032 | 0.284 | 0.015 | 0.016 | 0.01 | 0.006 | 0.020 | 0.069 | 0.031 | 0.0003 | 0.008 | 0.012 | 0.12 | 0.25 | 0.34 | 0.15 |  | 0.08 | 1.42 | 0.011 | 0.004 | 0.031 | 0.286 | 0.017 | 0.014 | 0.01 | 0.005 | 0.020 | 0.077 | 0.03 | 0.0004 | 0.0032 | 0.007 |  | 0.08 | 1.42 | 0.011 | 0.004 | 0.031 | 0.285 | 0.016 | 0.014 | 0.01 | 0.005 | 0.020 | 0.076 | 0.03 | 0.0004 | 0.0030 | 0.008 | 0.13 | 0.25 | 0.34 | 0.15 | 0.12 | 0.34
| 803K75060 | February 21, 2020 | DURA-BOND PIPE, LLC | 2716 SOUTH FRONT STREET STEELTON, PA 17113 | A4021 | 69200 | psi | 82500 | psi | 0.84 | 85900 | psi | 0.08 | 1.48 | 0.014 | 0.003 | 0.031 | 0.30 | 0.013 | 0.02 | 0.01 | 0.03 | 0.007 | 0.072 | 0.031 | 0.0002 | 0.0036 | 0.006 | [5 empty] | 0.08 | 1.50 | 0.012 | 0.004 | 0.029 | 0.28 | 0.014 | 0.01 | 0.01 | 0.03 | 0.005 | 0.072 | 0.031 | 0.0002 | 0.0029 | 0.006 | 0.18 | 0.08 | 1.47 | 0.014 | 0.002 | 0.031 | 0.30 | 0.014 | 0.02 | 0.01 | 0.03 | 0.008 | 0.073 | 0.031 | 0.0002 | 0.0036 | 0.006
| 803K75070 | February 21, 2020 | DURA-BOND PIPE, LLC | 2716 SOUTH FRONT STREET STEELTON, PA 17113 | C4019 | 66300 | psi | 80600 | psi | 0.82 | 85300 | psi | 0.08 | 1.50 | 0.013 | 0.005 | 0.029 | 0.28 | 0.013 | 0.02 | 0.01 | 0.005 | 0.03 | 0.031 | 0.072 | 0.0002 | 0.0031 | 0.003 | [5 empty] | 0.08 | 1.47 | 0.014 | 0.002 | 0.031 | 0.30 | 0.014 | 0.02 | 0.0 | 0.008 | 0.03 | 0.031 | 0.072 | 0.0002 | 0.0036 | 0.004 | 0.17 | 0.08 | 1.50 | 0.012 | 0.004 | 0.031 | 0.28 | 0.014 | 0.01 | 0.01 | 0.005 | 0.03 | 0.031 | 0.072 | 0.0002 | 0.0031 | 0.003
| 803K75080 | February 21, 2020 | DURA-BOND PIPE, LLC | 2716 SOUTH FRONT STREET STEELTON, PA 17113 | B4025 | 67800 | psi | 81500 | psi | 0.83 | 85700 | psi | 0.08 | 1.49 | 0.011 | 0.003 | 0.031 | 0.29 | 0.013 | 0.02 | 0.01 | 0.03 | 0.003 | 0.072 | 0.030 | 0.0002 | 0.0042 | 0.006 | [5 empty] | 0.08 | 1.49 | 0.010 | 0.002 | 0.031 | 0.30 | 0.014 | 0.02 | 0.01 | 0.03 | 0.003 | 0.073 | 0.031 | 0.0002 | 0.0041 | 0.006 | 0.18 | 0.08 | 1.50 | 0.010 | 0.002 | 0.032 | 0.29 | 0.014 | 0.02 | 0.01 | 0.03 | 0.004 | 0.072 | 0.031 | 0.0002 | 0.0032 | 0.006
| 803K75090 | February 21, 2020 | DURA-BOND PIPE, LLC | 2716 SOUTH FRONT STREET STEELTON, PA 17113 | A4023 | 68700 | psi | 84000 | psi | 0.82 | 88000 | psi | 0.08 | 1.58 | 0.013 | 0.002 | 0.030 | 0.30 | 0.013 | 0.02 | 0.01 | 0.04 | 0.008 | 0.069 | 0.034 | 0.0002 | 0.0040 | 0.007 | [5 empty] | 0.08 | 1.58 | 0.013 | 0.001 | 0.031 | 0.31 | 0.014 | 0.02 | 0.01 | 0.04 | 0.008 | 0.072 | 0.035 | 0.0002 | 0.0039 | 0.005 | 0.12 | 0.08 | 1.58 | 0.013 | 0.002 | 0.031 | 0.30 | 0.014 | 0.02 | 0.01 | 0.04 | 0.008 | 0.072 | 0.034 | 0.0002 | 0.0039 | 0.006
| 803K75100 | February 21, 2020 | DURA-BOND PIPE, LLC | 2716 SOUTH FRONT STREET STEELTON, PA 17113 | A4022 | 68600 | psi | 75400 | psi | 0.93 | 86500 | psi | 0.08 | 1.49 | 0.013 | 0.002 | 0.033 | 0.30 | 0.014 | 0.02 | 0.01 | 0.006 | 0.03 | 0.071 | 0.031 | 0.0002 | 0.0040 | 0.003 | [5 empty] | 0.07 | 1.48 | 0.011 | 0.002 | 0.033 | 0.31 | 0.015 | 0.02 | 0.01 | 0.006 | 0.03 | 0.072 | 0.031 | 0.0002 | 0.0035 | 0.003 | 0.12 | 0.07 | 1.48 | 0.011 | 0.002 | 0.034 | 0.31 | 0.015 | 0.02 | 0.01 | 0.006 | 0.03 | 0.072 | 0.031 | 0.0002 | 0.0039 | 0.003
| 803K75110 | February 21, 2020 | DURA-BOND PIPE, LLC | 2716 SOUTH FRONT STREET STEELTON, PA 17113 | B4024 | 67200 | psi | 81600 | psi | 0.82 | 86500 | psi | 0.08 | 1.49 | 0.012 | 0.002 | 0.033 | 0.29 | 0.014 | 0.02 | 0.01 | 0.004 | 0.03 | 0.072 | 0.028 | 0.0002 | 0.0036 | 0.005 | [5 empty] | 0.08 | 1.48 | 0.011 | 0.002 | 0.033 | 0.29 | 0.015 | 0.01 | 0.01 | 0.005 | 0.03 | 0.073 | 0.029 | 0.0002 | 0.0034 | 0.004 | 0.17 | 0.07 | 1.48 | 0.011 | 0.002 | 0.033 | 0.29 | 0.015 | 0.01 | 0.01 | 0.005 | 0.03 | 0.073 | 0.029 | 0.0002 | 0.0033 | 0.004
| 803K75120 | February 21, 2020 | DURA-BOND PIPE, LLC | 2716 SOUTH FRONT STREET STEELTON, PA 17113 | B4022 | 67400 | psi | 81200 | psi | 0.83 | 85700 | psi | 0.08 | 1.46 | 0.012 | 0.002 | 0.030 | 0.28 | 0.014 | 0.02 | 0.01 | 0.003 | 0.03 | 0.029 | 0.068 | 0.0002 | 0.0033 | 0.006 | [5 empty] | 0.07 | 1.50 | 0.012 | 0.002 | 0.031 | 0.28 | 0.015 | 0.02 | 0.01 | 0.003 | 0.03 | 0.029 | 0.070 | 0.0002 | 0.0031 | 0.005 | 0.12 | 0.08 | 1.50 | 0.012 | 0.002 | 0.031 | 0.28 | 0.015 | 0.02 | 0.01 | 0.004 | 0.03 | 0.028 | 0.070 | 0.0002 | 0.0031 | 0.005
| 803K75130 | February 21, 2020 | DURA-BOND PIPE, LLC | 2716 SOUTH FRONT STREET STEELTON, PA 17113 | C4017 | 66000 | psi | 80500 | psi | 0.82 | 85300 | psi | 0.07 | 1.44 | 0.009 | 0.002 | 0.029 | 0.28 | 0.014 | 0.01 | 0.01 | 0.02 | 0.003 | 0.067 | 0.031 | 0.0002 | 0.0034 | 0.007 | [5 empty] | 0.07 | 1.49 | 0.009 | 0.002 | 0.030 | 0.28 | 0.015 | 0.01 | 0.01 | 0.03 | 0.003 | 0.070 | 0.031 | 0.0002 | 0.0034 | 0.006 | 0.12 | 0.07 | 1.49 | 0.009 | 0.002 | 0.029 | 0.28 | 0.015 | 0.01 | 0.01 | 0.03 | 0.003 | 0.070 | 0.031 | 0.0002 | 0.0030 | 0.005
| 803P73890 | May 04, 2021 | DURA-BOND PIPE, LLC | 2716 SOUTH FRONT STREET, STEELTON, PA 17113 | C6352 | 71200 | psi | 85500 | psi | 0.83 | 90200 | psi | 0.08 | 1.46 | 0.010 | 0.003 | 0.028 | 0.30 | 0.016 | 0.03 | 0.01 | 0.006 | 0.03 | 0.066 | 0.039 | 0.0002 | 0.0025 | 0.006 | [5 empty] | 0.07 | 1.51 | 0.010 | 0.003 | 0.029 | 0.31 | 0.017 | 0.03 | 0.01 | 0.007 | 0.03 | 0.071 | 0.041 | 0.0004 | 0.0027 | 0.004 | 0.12 | 0.08 | 1.52 | 0.010 | 0.003 | 0.030 | 0.31 | 0.018 | 0.03 | 0.01 | 0.007 | 0.03 | 0.072 | 0.041 | 0.0004 | 0.0028 | 0.004
| 803P73900 | May 04, 2021 | DURA-BOND PIPE, LLC | 2716 SOUTH FRONT STREET, STEELTON, PA 17113 | C6328 | 70900 | psi | 75400 | psi | 0.85 | 88300 | psi | 0.07 | 1.48 | 0.010 | 0.003 | 0.028 | 0.29 | 0.016 | 0.02 | 0.01 | 0.03 | 0.005 | 0.068 | 0.032 | 0.0002 | 0.0027 | 0.005 | [5 empty] | 0.08 | 1.51 | 0.009 | 0.003 | 0.029 | 0.29 | 0.017 | 0.02 | 0.01 | 0.03 | 0.006 | 0.070 | 0.032 | 0.0004 | 0.0030 | 0.004 | 0.12 | 0.08 | 1.52 | 0.009 | 0.003 | 0.029 | 0.30 | 0.017 | 0.02 | 0.01 | 0.03 | 0.006 | 0.071 | 0.034 | 0.0004 | 0.0031 | 0.005
| E3L096 | 05/17/24 | Berg Pipe-Panama City, FL | Panama City, FL | 410337-6 | 72.7 | ksi | 92.0 | ksi | 0.79 | 89.1 | ksi | 0.06 | 1.35 | 0.009 | 0.001 | 0.043 | 0.028 | 0.013 | 0.10 | 0.0001 | 0.06 | 0.17 | 0.005 | 0.007 | 0.0009 | 0.007 | 0.007 | 0.354 | 0.229 | 0.160 |  |  | 0.06 | 1.36 | 0.009 | 0.001 | 0.044 | 0.029 | 0.014 | 0.09 | 0.0001 | 0.06 | 0.17 | 0.005 | 0.007 | 0.0009 | 0.007 | 0.007 |  | 0.08 | 1.33 | 0.009 | 0.001 | 0.042 | 0.028 | 0.014 | 0.09 | 0.0001 | 0.06 | 0.16 | 0.005 | 0.007 | 0.0009 | 0.007 | 0.007 | 0.355 | 0.230 | 0.160 |  | 0.368 | 0.180
| E3L097 | 05/17/24 | Berg Pipe-Panama City, FL | Panama City, FL | 410220-0 | 73.9 | ksi | 92.2 | ksi | 0.80 | 93.9 | ksi | 0.06 | 1.36 | 0.011 | 0.001 | 0.043 | 0.015 | 0.005 | 0.22 | 0.10 | 0.06 | 0.17 | 0.005 | 0.030 | 0.0001 | 0.005 | 0.0010 | 0.160 |  | 0.355 | 0.230 |  | 0.06 | 1.38 | 0.011 | 0.001 | 0.046 | 0.016 | 0.005 | 0.21 | 0.10 | 0.06 | 0.17 | 0.005 | 0.030 | 0.0001 | 0.006 | 0.0009 |  | 0.06 | 1.31 | 0.009 | 0.001 | 0.039 | 0.014 | 0.005 | 0.22 | 0.09 | 0.06 | 0.17 | 0.005 | 0.030 | 0.0001 | 0.006 | 0.0012 | 0.160 |  | 0.358 | 0.232 | 0.160 | 0.346
| E3L098 | 05/17/24 | Berg Pipe-Panama City, FL | Panama City, FL | 410250-4 | 68.6 | ksi | 88.3 | ksi | .78 | 92.1 | ksi | .06 | 1.33 | .011 | .001 | .044 | .030 | .005 | .25 | .10 | .06 | .29 | .016 | .016 | .0001 | .006 | .0010 | .160 |  | .350 |  | .227 | .06 | 1.32 | .010 | .001 | .044 | .030 | .005 | .24 | .10 | .06 | .29 | .016 | .016 | .0001 | .009 | .0011 |  | .06 | 1.29 | .009 | .001 | .040 | .032 | .005 | .23 | .10 | .06 | .29 | .015 | .015 | .0001 | .006 | .0012 | .160 |  | .348 |  | .160 | .342
| E3L099 | 05/17/24 | Berg Pipe Panama City Corp | Panama City, FL | 410154-3 | 77.8 | ksi | 93.6 | ksi | .83 | 93.2 | ksi | .06 | 1.36 | .013 | .001 | .044 | .029 | .015 | .24 | .10 | .16 | .29 | .006 | .015 | .0001 | .005 | .0011 | .355 | .230 | .160 |  |  | .05 | 1.36 | .012 | .001 | .045 | .030 | .016 | .23 | .10 | .16 | .30 | .006 | .016 | .0001 | .005 | .0011 |  | .06 | 1.35 | .012 | .001 | .045 | .030 | .016 | .23 | .10 | .16 | .30 | .006 | .016 | .0001 | .005 | .0010 | .344 | .217 | .150 |  | .352 | .160
| E3L146 | 05/17/24 | Berg Pipe-Panama City, FL | Panama City, FL | 410265-7 | 70.0 | ksi | 90.5 | ksi | 0.77 | 89.7 | ksi | 0.07 | 1.32 | 0.012 | 0.001 | 0.043 | 0.029 | 0.015 | 0.28 | 0.12 | 0.06 | 0.16 | 0.005 | 0.29 | 0.0002 | 0.008 | 0.0013 | 0.362 |  | 0.244 |  |  | 0.07 | 1.28 | 0.012 | 0.001 | 0.043 | 0.027 | 0.015 | 0.27 | 0.12 | 0.06 | 0.16 | 0.005 | 0.29 | 0.0001 | 0.009 | 0.0012 |  | 0.07 | 1.27 | 0.011 | 0.001 | 0.042 | 0.028 | 0.015 | 0.27 | 0.12 | 0.06 | 0.16 | 0.005 | 0.28 | 0.0001 | 0.009 | 0.0014 | 0.354 |  | 0.240 |  | 0.353 | 0.239
| E3L147 | 05/17/24 | Berg Pipe-Panama City, FL | Panama City, FL | 410170-8 | 71.2 | ksi | 90.2 | ksi | 0.79 | 92.6 | ksi | 0.06 | 1.33 | 0.011 | 0.001 | 0.044 | 0.028 | 0.005 | 0.24 | 0.13 | 0.06 | 0.29 | 0.015 | 0.016 | 0.0001 | 0.006 | 0.0010 | 0.160 |  | 0.351 | 0.228 |  | 0.06 | 1.31 | 0.010 | 0.001 | 0.044 | 0.028 | 0.005 | 0.23 | 0.14 | 0.06 | 0.29 | 0.015 | 0.016 | 0.0001 | 0.006 | 0.0010 |  | 0.06 | 1.31 | 0.010 | 0.001 | 0.042 | 0.027 | 0.005 | 0.23 | 0.12 | 0.06 | 0.28 | 0.014 | 0.016 | 0.0001 | 0.005 | 0.0013 | 0.160 |  | 0.348 | 0.226 | 0.160 | 0.347
| E3L148 | 05/17/24 | Berg Pipe-Panama City, FL | Panama City, FL | 410171-1 | 73.3 | ksi | 89.8 | ksi | 0.82 | 91.7 | ksi | 0.06 | 1.34 | 0.011 | 0.001 | 0.045 | 0.030 | 0.015 | 0.26 | 0.11 | 0.06 | 0.16 | 0.005 | 0.028 | 0.0001 | 0.005 | 0.0009 | 0.160 |  | 0.353 | 0.229 |  | 0.06 | 1.29 | 0.010 | 0.001 | 0.043 | 0.030 | 0.015 | 0.26 | 0.11 | 0.06 | 0.16 | 0.005 | 0.027 | 0.0001 | 0.005 | 0.0009 |  | 0.06 | 1.32 | 0.010 | 0.001 | 0.044 | 0.030 | 0.016 | 0.25 | 0.11 | 0.06 | 0.16 | 0.005 | 0.028 | 0.0001 | 0.005 | 0.0010 | 0.160 |  | 0.345 | 0.224 | 0.160 | 0.349
| PC0314 | 04/16/2025 | Vallourec Star LP | 2669 Martin Luther King Jr Blvd, Youngstown, OH 44510 |  | 54.3 | ksi | 76.9 | ksi | 0.71 |  |  | 0.21 | 0.80 | 0.008 | 0.006 | 0.002 | 0.23 | 0.002 |  | 0.05 | 0.02 | 0.08 | 0.036 | 0.0016 | 0.0004 | 0.0078 | 0.000 | 0.37 |  |  |  |  | 0.20 | 0.77 | 0.007 | 0.004 | 0.001 | 0.23 | 0.002 |  | 0.05 | 0.02 | 0.08 | 0.036 | 0.0014 | 0.0001 | 0.0080 | 0.000 |  | 0.21 | 0.78 | 0.008 | 0.005 | 0.001 | 0.23 | 0.002 |  | 0.05 | 0.02 | 0.08 | 0.036 | 0.0012 | 0.0001 | 0.0091 | 0.000 | 0.36 |  |  |  | 0.37
| W3K798 | 05/17/24 | Berg Pipe-Panama City, FL | Panama City, FL | 410150-9 | 73.9 | ksi | 90.0 | ksi | 0.82 | 92.4 | ksi | 0.06 | 1.32 | 0.011 | 0.001 | 0.041 | 0.004 | 0.013 | 0.028 | 0.29 | 0.16 | 0.06 | 0.24 | 0.11 | 0.0001 | 0.006 | 0.0011 | 0.348 | 0.226 | 0.160 |  |  | 0.06 | 1.29 | 0.009 | 0.001 | 0.039 | 0.004 | 0.013 | 0.029 | 0.29 | 0.16 | 0.06 | 0.23 | 0.10 | 0.0001 | 0.006 | 0.0013 |  | 0.06 | 1.31 | 0.009 | 0.001 | 0.041 | 0.004 | 0.014 | 0.029 | 0.30 | 0.16 | 0.06 | 0.23 | 0.10 | 0.0001 | 0.006 | 0.0012 | 0.342 | 0.222 | 0.160 |  | 0.345 | 0.225
| W3K799 | 05/17/24 | Berg Pipe-Panama City, FL | Panama City, FL | 410195-5 | 72.1 | ksi | 89.6 | ksi | 0.80 | 92.7 | ksi | 0.06 | 1.32 | 0.012 | 0.001 | 0.041 | 0.015 | 0.004 | 0.26 | 0.08 | 0.06 | 0.29 | 0.004 | 0.029 | 0.0001 | 0.005 | 0.0010 | 0.160 |  | 0.347 | 0.226 |  | 0.06 | 1.32 | 0.010 | 0.001 | 0.039 | 0.015 | 0.004 | 0.24 | 0.08 | 0.06 | 0.29 | 0.004 | 0.029 | 0.0001 | 0.005 | 0.0012 |  | 0.06 | 1.34 | 0.011 | 0.001 | 0.042 | 0.016 | 0.004 | 0.24 | 0.08 | 0.06 | 0.30 | 0.004 | 0.029 | 0.0001 | 0.006 | 0.0013 | 0.160 |  | 0.346 | 0.225 | 0.160 | 0.349
| W3L588 | 05/17/24 | Berg Pipe-Panama City, FL | Panama City, FL | 410221-4 | 68.1 | ksi | 88.0 | ksi | 0.77 | 89.2 | ksi | 0.06 | 1.32 | 0.010 | 0.001 | 0.043 | 0.027 | 0.005 | 0.09 | 0.24 | 0.06 | 0.16 | 0.015 | 0.029 | 0.0001 | 0.007 | 0.0008 | 0.160 |  | 0.347 |  | 0.226 | 0.07 | 1.30 | 0.008 | 0.001 | 0.040 | 0.028 | 0.005 | 0.09 | 0.23 | 0.06 | 0.16 | 0.015 | 0.029 | 0.0001 | 0.008 | 0.0011 |  | 0.06 | 1.33 | 0.009 | 0.001 | 0.044 | 0.029 | 0.005 | 0.09 | 0.24 | 0.06 | 0.16 | 0.017 | 0.030 | 0.0001 | 0.006 | 0.0008 | 0.170 |  | 0.353 |  | 0.160 | 0.349
| W3L589 | 05/17/24 | Berg Pipe-Panama City, FL | Panama City, FL | 410223-1 | 72.6 | ksi | 89.9 | ksi | 0.81 | 90.9 | ksi | 0.06 | 1.35 | 0.010 | 0.001 | 0.044 | 0.016 | 0.004 | 0.10 | 0.06 | 0.26 | 0.031 | 0.004 | 0.031 | 0.0001 | 0.006 | 0.0010 | 0.170 |  | 0.356 |  |  | 0.06 | 1.31 | 0.009 | 0.001 | 0.040 | 0.016 | 0.004 | 0.09 | 0.06 | 0.25 | 0.032 | 0.004 | 0.032 | 0.0001 | 0.006 | 0.0012 |  | 0.06 | 1.32 | 0.009 | 0.001 | 0.040 | 0.015 | 0.005 | 0.09 | 0.06 | 0.25 | 0.032 | 0.005 | 0.032 | 0.0001 | 0.007 | 0.0013 | 0.160 |  | 0.346 |  | 0.160 | 0.350
| W3L590 | 05/17/24 | Berg Pipe-Panama City, FL | Panama City, FL | 410240-0 | 74.1 | ksi | 91.6 | ksi | 0.81 | 94.1 | ksi | 0.06 | 1.34 | 0.011 | 0.001 | 0.044 | 0.029 | 0.014 | 0.10 | 0.06 | 0.25 | 0.17 | 0.004 | 0.028 | 0.0001 | 0.005 | 0.0009 | 0.160 |  | 0.353 |  | 0.229 | 0.06 | 1.33 | 0.010 | 0.001 | 0.043 | 0.030 | 0.014 | 0.09 | 0.06 | 0.24 | 0.17 | 0.005 | 0.014 | 0.0001 | 0.005 | 0.0009 |  | 0.06 | 1.34 | 0.010 | 0.001 | 0.044 | 0.030 | 0.015 | 0.09 | 0.06 | 0.24 | 0.17 | 0.005 | 0.015 | 0.0001 | 0.005 | 0.0009 | 0.160 |  | 0.351 |  | 0.160 | 0.352
| W3L591 | 05/17/24 | Berg Pipe-Panama City, FL | Panama City, FL | 410199-0 | 69.1 | ksi | 88.9 | ksi | 0.78 | 90.2 | ksi | 0.06 | 1.35 | 0.010 | 0.001 | 0.043 | 0.005 | 0.014 | 0.029 | 0.29 | 0.16 | 0.06 | 0.23 | 0.09 | 0.0001 | 0.007 | 0.0013 | 0.351 | 0.228 | 0.160 |  |  | 0.06 | 1.34 | 0.010 | 0.001 | 0.043 | 0.005 | 0.015 | 0.030 | 0.30 | 0.16 | 0.06 | 0.22 | 0.09 | 0.0001 | 0.008 | 0.0012 |  | 0.06 | 1.34 | 0.010 | 0.001 | 0.044 | 0.005 | 0.015 | 0.030 | 0.30 | 0.16 | 0.06 | 0.22 | 0.09 | 0.0001 | 0.007 | 0.0012 | 0.349 | 0.227 | 0.160 |  | 0.349 | 0.160
| W3L592 | 05/17/24 | Berg Pipe-Panama City, FL | Panama City, FL | 410157-4 | 72.8 | ksi | 89.9 | ksi | 0.81 | 91.2 | ksi | 0.06 | 1.35 | 0.010 | 0.001 | 0.044 | 0.030 | 0.015 | 0.21 | 0.09 | 0.06 | 0.17 | 0.004 | 0.029 | 0.0001 | 0.006 | 0.0009 | 0.160 |  | 0.352 |  |  | 0.06 | 1.33 | 0.009 | 0.001 | 0.042 | 0.031 | 0.015 | 0.21 | 0.09 | 0.06 | 0.17 | 0.004 | 0.029 | 0.0001 | 0.007 | 0.0010 |  | 0.07 | 1.33 | 0.010 | 0.001 | 0.042 | 0.030 | 0.015 | 0.22 | 0.09 | 0.06 | 0.16 | 0.005 | 0.029 | 0.0001 | 0.006 | 0.0010 | 0.160 |  | 0.348 |  | 0.170 | 0.357
| W3L593 | 05/17/24 | Berg Pipe-Panama City, FL | Panama City, FL | 410204-6 | 69.7 | ksi | 90.9 | ksi | 0.77 | 94.8 | ksi | 0.06 | 1.35 | 0.013 | 0.001 | 0.046 | 0.030 | 0.015 | 0.26 | 0.09 | 0.17 | 0.29 | 0.004 | 0.030 | 0.0001 | 0.005 | 0.0008 | 0.170 |  | 0.355 | 0.230 |  | 0.06 | 1.35 | 0.012 | 0.001 | 0.048 | 0.031 | 0.016 | 0.24 | 0.09 | 0.17 | 0.31 | 0.005 | 0.031 | 0.0001 | 0.005 | 0.0008 |  | 0.06 | 1.34 | 0.013 | 0.001 | 0.047 | 0.030 | 0.016 | 0.25 | 0.09 | 0.17 | 0.30 | 0.004 | 0.030 | 0.0001 | 0.006 | 0.0008 | 0.160 |  | 0.354 | 0.230 | 0.160 | 0.353
| W3L644 | 05/17/24 | Berg Pipe-Panama City, FL | Panama City, FL | 410285-6 | 68.8 | ksi | 88.6 | ksi | 0.78 | 90.9 | ksi | 0.06 | 1.34 | 0.010 | 0.001 | 0.046 | 0.028 | 0.014 | 0.26 | 0.11 | 0.06 | 0.17 | 0.005 | 0.29 | 0.0001 | 0.005 | 0.0014 | 0.160 |  | 0.355 |  |  | 0.06 | 1.29 | 0.009 | 0.001 | 0.045 | 0.027 | 0.014 | 0.25 | 0.11 | 0.06 | 0.16 | 0.004 | 0.29 | 0.0001 | 0.007 | 0.0014 |  | 0.06 | 1.31 | 0.009 | 0.001 | 0.045 | 0.026 | 0.015 | 0.24 | 0.12 | 0.06 | 0.16 | 0.005 | 0.29 | 0.0001 | 0.006 | 0.0013 | 0.160 |  | 0.344 |  | 0.160 | 0.347
| W3L645 | 05/17/24 | Berg Pipe-Panama City, FL | Panama City, FL | 410175-6 | 74.7 | ksi | 90.4 | ksi | 0.83 | 91.7 | ksi | 0.06 | 1.35 | 0.009 | 0.001 | 0.043 | 0.005 | 0.015 | 0.030 | 0.29 | 0.17 | 0.06 | 0.24 | 0.10 | 0.0001 | 0.005 | 0.0016 | 0.355 | 0.230 | 0.160 |  |  | 0.06 | 1.30 | 0.009 | 0.001 | 0.042 | 0.005 | 0.014 | 0.028 | 0.28 | 0.16 | 0.06 | 0.24 | 0.10 | 0.0001 | 0.007 | 0.0015 |  | 0.06 | 1.33 | 0.008 | 0.001 | 0.043 | 0.005 | 0.015 | 0.029 | 0.28 | 0.17 | 0.06 | 0.23 | 0.10 | 0.0001 | 0.006 | 0.0015 | 0.344 | 0.224 | 0.160 |  | 0.351 | 0.227
| W4A789 | 05/14/24 | Berg Pipe-Panama City, FL | Panama City, FL | 410311-5 | 71.9 | ksi | 88.9 | ksi | .81 | 91.4 | ksi | .06 | 1.35 | .009 | .001 | .043 | .025 | 0.012 | .22 | .11 | .06 | .18 | .005 | .025 | .0001 | .005 | .0011 | .356 | .230 | .160 |  |  | .05 | 1.37 | .008 | .001 | .037 | .025 | .011 | .23 | .12 | .06 | .18 | .005 | .025 | .0001 | .005 | .0017 |  | .05 | 1.40 | .010 | .001 | .041 | .026 | .012 | .23 | .12 | .06 | .19 | .005 | .026 | .0001 | .005 | .0016 | .351 | .218 | .160 |  | .358 | .223

## Sheet1
HeatNumber | CertificationDate | PipeManufacturerName | PipeManufacturerLocation | PipeNumber | YieldStrength | YieldStrengthUnit | UltimateTensileStrength | UltimateTensileStrengthUnit | YTRatio | SeamWeldTensileStrength | SeamWeldTensileStrengthUnits | HeatC | HeatMn | HeatP | HeatS | HeatCbNb | HeatSi | HeatTi | HeatCu | HeatNi | HeatMo | HeatCr | HeatV | HeatAl | HeatB | HeatN | HeatCa | HeatCEPcm | HeatCEPcmCriteria | HeatCEIIW | HeatCEIIWCriteria | Product1C | Product1Mn | Product1P | Product1S | Product1CbNb | Product1Si | Product1Ti | Product1Cu | Product1Ni | Product1Mo | Product1Cr | Product1V | Product1Al | Product1B | Product1N | Product1Ca | ProductNbVTi | Product2C | Product2Mn | Product2P | Product2S | Product2CbNb | Product2Si | Product2Ti | Product2Cu | Product2Ni | Product2Mo | Product2Cr | Product2V | Product2Al | Product2B | Product2N | Product2Ca | Product1CEPcm | ProductCEPcmCriteria | Product1CEIIW | ProductCEIIWCriteria | Product2CEPcm | Product2CEIIW
803B73460 | 2008-08-21 | DURA-BOND PIPE, LLC | 2716 SOUTH FRONT STREET STEELTON, PA 17113 | C9017 | 60000 | PSI | 84900 | PSI | 0.93 | 87800 | PSI | 0.08 | 1.42 | 0.010 | 0.006 | 0.032 | 0.284 | 0.015 | 0.016 | 0.01 | 0.006 | 0.020 | 0.069 | 0.031 | 0.0003 | 0.008 | 0.012 | 0.12 | 0.25 | 0.34 | 0.15 | 0.08 | 1.42 | 0.011 | 0.004 | 0.031 | 0.286 | 0.017 | 0.014 | 0.01 | 0.005 | 0.020 | 0.077 | 0.03 | 0.0004 | 0.0032 | 0.007 |  | 0.08 | 1.42 | 0.011 | 0.004 | 0.031 | 0.285 | 0.016 | 0.014 | 0.01 | 0.005 | 0.020 | 0.076 | 0.03 | 0.0004 | 0.0030 | 0.008 | 0.13 | 0.25 | 0.34 | 0.15 | 0.12 | 0.34

## AppendedData
|  |  | MatlFacilityDetails |  | HNPipeTensileTestResults | [7 empty] | HNPipeHeatChemicalResults | [20 empty] | HNPipeChemicalCompResults | [32 empty] | HNPipeChemicalEquivResults | [5 empty] | Comment
CompanyMTRFileID | HeatNumber | CertificationDate | PipeManufacturerName | PipeManufacturerLocation | PipeNumber | YieldStrength | YieldStrengthUnit | UltimateTensileStrength | UltimateTensileStrengthUnit | YTRatio | SeamWeldTensileStrength | SeamWeldTensileStrengthUnits | HeatC | HeatMn | HeatP | HeatS | HeatCbNb | HeatSi | HeatTi | HeatCu | HeatNi | HeatMo | HeatCr | HeatV | HeatAl | HeatB | HeatN | HeatCa | HeatCEPcm | HeatCEPcmCriteria | HeatCEIIW | HeatCEIIWCriteria | HeatCECSA | Product1C | Product1Mn | Product1P | Product1S | Product1CbNb | Product1Si | Product1Ti | Product1Cu | Product1Ni | Product1Mo | Product1Cr | Product1V | Product1Al | Product1B | Product1N | Product1Ca | ProductNbVTi | Product2C | Product2Mn | Product2P | Product2S | Product2CbNb | Product2Si | Product2Ti | Product2Cu | Product2Ni | Product2Mo | Product2Cr | Product2V | Product2Al | Product2B | Product2N | Product2Ca | Product1CEPcm | ProductCEPcmCriteria | Product1CEIIW | ProductCEIIWCriteria | Product2CEPcm | Product2CEIIW |  | Accuracy