## Sheet
__source_file | __source_path | CompanyMTRFileID | HeatNumber | CertificationDate | MatlFacilityDetails.PipeManufacturerName | MatlFacilityDetails.PipeManufacturerLocation | HNPipeDetails.PipeNumber | HNPipeDetails.HNPipeTensileTestResults.YieldStrength | HNPipeDetails.HNPipeTensileTestResults.YieldStrengthUnit | HNPipeDetails.HNPipeTensileTestResults.UltimateTensileStrength | HNPipeDetails.HNPipeTensileTestResults.UltimateTensileStrengthUnit | HNPipeDetails.HNPipeTensileTestResults.YTRatio | HNPipeDetails.HNPipeTensileTestResults.SeamWeldTensileStrength | HNPipeDetails.HNPipeTensileTestResults.SeamWeldTensileStrengthUnits | HNPipeDetails.HNPipeHeatChemicalResults.HeatC | HNPipeDetails.HNPipeHeatChemicalResults.HeatMn | HNPipeDetails.HNPipeHeatChemicalResults.HeatP | HNPipeDetails.HNPipeHeatChemicalResults.HeatS | HNPipeDetails.HNPipeHeatChemicalResults.HeatCbNb | HNPipeDetails.HNPipeHeatChemicalResults.HeatSi | HNPipeDetails.HNPipeHeatChemicalResults.HeatTi | HNPipeDetails.HNPipeHeatChemicalResults.HeatCu | HNPipeDetails.HNPipeHeatChemicalResults.HeatNi | HNPipeDetails.HNPipeHeatChemicalResults.HeatMo | HNPipeDetails.HNPipeHeatChemicalResults.HeatCr | HNPipeDetails.HNPipeHeatChemicalResults.HeatV | HNPipeDetails.HNPipeHeatChemicalResults.HeatAl | HNPipeDetails.HNPipeHeatChemicalResults.HeatB | HNPipeDetails.HNPipeHeatChemicalResults.HeatN | HNPipeDetails.HNPipeHeatChemicalResults.HeatCa | HNPipeDetails.HNPipeHeatChemicalResults.HeatCEPcm | HNPipeDetails.HNPipeHeatChemicalResults.HeatCEPcmCriteria | HNPipeDetails.HNPipeHeatChemicalResults.HeatCEIIW | HNPipeDetails.HNPipeHeatChemicalResults.HeatCEIIWCriteria | HNPipeDetails.HNPipeChemicalCompResults.Product1C | HNPipeDetails.HNPipeChemicalCompResults.Product1Mn | HNPipeDetails.HNPipeChemicalCompResults.Product1P | HNPipeDetails.HNPipeChemicalCompResults.Product1S | HNPipeDetails.HNPipeChemicalCompResults.Product1CbNb | HNPipeDetails.HNPipeChemicalCompResults.Product1Si | HNPipeDetails.HNPipeChemicalCompResults.Product1Ti | HNPipeDetails.HNPipeChemicalCompResults.Product1Cu | HNPipeDetails.HNPipeChemicalCompResults.Product1Ni | HNPipeDetails.HNPipeChemicalCompResults.Product1Mo | HNPipeDetails.HNPipeChemicalCompResults.Product1Cr | HNPipeDetails.HNPipeChemicalCompResults.Product1V | HNPipeDetails.HNPipeChemicalCompResults.Product1Al | HNPipeDetails.HNPipeChemicalCompResults.Product1B | HNPipeDetails.HNPipeChemicalCompResults.Product1N | HNPipeDetails.HNPipeChemicalCompResults.Product1Ca | HNPipeDetails.HNPipeChemicalCompResults.Product1NbVTi | HNPipeDetails.HNPipeChemicalCompResults.Product2C | HNPipeDetails.HNPipeChemicalCompResults.Product2Mn | HNPipeDetails.HNPipeChemicalCompResults.Product2P | HNPipeDetails.HNPipeChemicalCompResults.Product2S | HNPipeDetails.HNPipeChemicalCompResults.Product2CbNb | HNPipeDetails.HNPipeChemicalCompResults.Product2Si | HNPipeDetails.HNPipeChemicalCompResults.Product2Ti | HNPipeDetails.HNPipeChemicalCompResults.Product2Cu | HNPipeDetails.HNPipeChemicalCompResults.Product2Ni | HNPipeDetails.HNPipeChemicalCompResults.Product2Mo | HNPipeDetails.HNPipeChemicalCompResults.Product2Cr | HNPipeDetails.HNPipeChemicalCompResults.Product2V | HNPipeDetails.HNPipeChemicalCompResults.Product2Al | HNPipeDetails.HNPipeChemicalCompResults.Product2B | HNPipeDetails.HNPipeChemicalCompResults.Product2N | HNPipeDetails.HNPipeChemicalCompResults.Product2Ca | HNPipeDetails.HNPipeChemicalEquivResults.Product1CEPcm | HNPipeDetails.HNPipeChemicalEquivResults.ProductCEPcmCriteria | HNPipeDetails.HNPipeChemicalEquivResults.Product1CEIIW | HNPipeDetails.HNPipeChemicalEquivResults.ProductCEIIWCriteria | HNPipeDetails.HNPipeChemicalEquivResults.Product2CEPcm | HNPipeDetails.HNPipeChemicalEquivResults.Product2CEIIW
801S01380.json | C:\Users\kodag\Downloads\MTR-PIPE-SINGLE\801S01380.json |  | 801S01380 | 05/04/2021 | DURA-BOND PIPE, LLC | 2716 SOUTH FRONT STREET STEELTON, PA 17113 | A6311 | 75400 | psi | 84100 | psi | 0.82 |  |  | 0.07 | 1.46 | 0.012 | 0.003 | 0.024 | 0.27 | 0.016 | 0.02 | 0.01 | 0.03 | 0.006 | 0.070 | 0.032 | 0.0002 | 0.0024 | 0.004 |  |  |  |  | 0.07 | 1.52 | 0.012 | 0.003 | 0.026 | 0.28 | 0.017 | 0.02 | 0.01 | 0.03 | 0.007 | 0.074 | 0.034 | 0.0004 | 0.0028 | 0.004 | 0.12 | 0.08 | 1.52 | 0.012 | 0.003 | 0.026 | 0.29 | 0.018 | 0.02 | 0.01 | 0.03 | 0.007 | 0.074 | 0.034 | 0.0004 | 0.0030 | 0.004
802B43070.json | C:\Users\kodag\Downloads\MTR-PIPE-SINGLE\802B43070.json |  | 802B43070 | 08/21/2008 | DURA-BOND PIPE, LLC | 2716 SOUTH FRONT STREET STEELTON, PA 17113 | C9013 | 78200 | PSI | 86800 | PSI | 0.93 | 87800 | PSI | 0.08 | 1.44 | 0.015 | 0.005 | 0.030 | 0.264 | 0.015 | 0.023 | 0.20 | 0.010 | 0.067 | 0.028 | 0.030 | 0.0002 | 0.11 | 0.006 | 0.18 |  | 0.36 |  | 0.08 | 1.44 | 0.014 | 0.003 | 0.028 | 0.261 | 0.016 | 0.022 | 0.02 | 0.009 | 0.0732 | 0.027 | 0.028 | 0.0004 | 0.12 | 0.006 | 0.0031 | 0.08 | 1.44 | 0.011 | 0.003 | 0.029 | 0.238 | 0.016 | 0.017 | 0.01 | 0.007 | 0.074 | 0.021 | 0.029 | 0.0004 | 0.12 | 0.008 | 0.17 |  | 0.35 |  | 0.17 | 0.34
802B43080.json | C:\Users\kodag\Downloads\MTR-PIPE-SINGLE\802B43080.json |  | 802B43080 | 08/21/2008 | DURA-BOND PIPE, LLC | 2716 SOUTH FRONT STREET STEELTON, PA 17113 | C9012 | 60000 | PSI | 75000 | PSI | 0.90 | 87800 | PSI | 0.09 | 1.46 | 0.011 | 0.005 | 0.032 | 0.245 | 0.016 | 0.018 | 0.01 | 0.007 | 0.030 | 0.071 | 0.026 | 0.0002 | 0.12 | 0.008 | 0.18 |  | 0.36 |  | 0.08 | 1.44 | 0.012 | 0.003 | 0.03 | 0.25 | 0.015 | 0.018 | 0.01 | 0.006 | 0.030 | 0.077 | 0.019 | 0.0004 | 0.12 | 0.008 | 0.0030 | 0.09 | 1.45 | 0.011 | 0.002 | 0.03 | 0.243 | 0.017 | 0.017 | 0.01 | 0.006 | 0.020 | 0.078 | 0.022 | 0.0003 | 0.13 | 0.008 | 0.17 |  | 0.34 |  | 0.18 | 0.35
802B43230.json | C:\Users\kodag\Downloads\MTR-PIPE-SINGLE\802B43230.json |  | 802B43230 | 08/21/2008 | DURA-BOND PIPE, LLC | 2716 SOUTH FRONT STREET STEELTON, PA 17113 | C9018 | 74300 | PSI | 83100 | PSI | 0.93 | 87800 | PSI | 0.09 | 1.46 | 0.016 | 0.005 | 0.032 | 0.265 | 0.015 | 0.022 | 0.01 | 0.007 | 0.03 | 0.069 | 0.035 | 0.0002 | 0.006 | 0.012 | 0.18 |  | 0.36 |  | 0.08 | 1.44 | 0.017 | 0.004 | 0.029 | 0.254 | 0.015 | 0.019 | 0.01 | 0.006 | 0.03 | 0.074 | 0.031 | 0.0003 | 0.0036 | 0.012 | 0.005 | 0.08 | 1.44 | 0.018 | 0.004 | 0.029 | 0.258 | 0.016 | 0.019 | 0.01 | 0.007 | 0.03 | 0.075 | 0.032 | 0.0003 | 0.0033 | 0.012 | 0.17 |  | 0.34 |  | 0.17 | 0.34
802S31330.json | C:\Users\kodag\Downloads\MTR-PIPE-SINGLE\802S31330.json |  | 802S31330 | 05/04/2021 | DURA-BOND PIPE, LLC | 2716 SOUTH FRONT STREET STEELTON, PA 17113 | C6308 | 71800 | psi | 84300 | psi | 0.93 |  |  | 0.08 | 1.47 | 0.013 | 0.003 | 0.072 | 0.29 | 0.027 | 0.30 | 0.03 | 0.01 | 0.03 | 0.004 | 0.028 | 0.0002 | 0.006 | 0.015 |  |  |  |  | 0.09 | 1.51 | 0.012 | 0.002 | 0.073 | 0.30 | 0.028 | 0.03 | 0.01 | 0.03 | 0.005 | 0.029 | 0.016 | 0.0004 | 0.006 | 0.005 | 0.12 | 0.08 | 1.51 | 0.012 | 0.003 | 0.072 | 0.30 | 0.028 | 0.03 | 0.01 | 0.03 | 0.005 | 0.029 | 0.016 | 0.0004 | 0.006 | 0.005
802S31340.json | C:\Users\kodag\Downloads\MTR-PIPE-SINGLE\802S31340.json |  | 802S31340 | 05/04/2021 | DURA-BOND PIPE, LLC | 2716 SOUTH FRONT STREET STEELTON, PA 17113 | A6320 | 71400 | psi | 85400 | psi | 0.93 |  |  | 0.08 | 1.44 | 0.011 | 0.002 | 0.028 | 0.28 | 0.015 | 0.02 | 0.01 | 0.04 | 0.014 | 0.068 | 0.038 | 0.0002 | 0.006 | 0.004 |  |  |  |  | 0.08 | 1.50 | 0.012 | 0.002 | 0.029 | 0.29 | 0.016 | 0.02 | 0.01 | 0.04 | 0.017 | 0.071 | 0.038 | 0.0004 | 0.005 | 0.004 | 0.12 | 0.09 | 1.51 | 0.012 | 0.002 | 0.030 | 0.30 | 0.016 | 0.02 | 0.01 | 0.04 | 0.017 | 0.072 | 0.040 | 0.0004 | 0.005 | 0.004
802S31350.json | C:\Users\kodag\Downloads\MTR-PIPE-SINGLE\802S31350.json |  | 802S31350 | 05/04/2021 | DURA-BOND PIPE, LLC | 2716 SOUTH FRONT STREET STEELTON, PA 17113 | C6339 | 71900 | psi | 85400 | psi | 0.84 |  |  | 0.08 | 1.43 | 0.010 | 0.002 | 0.028 | 0.30 | 0.015 | 0.03 | 0.01 | 0.04 | 0.015 | 0.069 | 0.038 | 0.0002 | 0.0031 | 0.006 |  |  |  |  | 0.08 | 1.51 | 0.010 | 0.002 | 0.029 | 0.30 | 0.016 | 0.02 | 0.01 | 0.04 | 0.017 | 0.072 | 0.038 | 0.0004 | 0.0030 | 0.004 | 0.12 | 0.08 | 1.50 | 0.010 | 0.002 | 0.028 | 0.30 | 0.016 | 0.02 | 0.01 | 0.04 | 0.017 | 0.072 | 0.038 | 0.0004 | 0.0031 | 0.004
802X42540.json | C:\Users\kodag\Downloads\MTR-PIPE-SINGLE\802X42540.json |  | 802X42540 | 01/29/2013 | DURA-BOND PIPE, LLC | 2716 SOUTH FRONT STREET STEELTON, PA 17113 | B502 | 75400 | psi | 87500 | psi | 0.93 |  |  | 0.07 | 1.45 | 0.015 | 0.003 | 0.029 | 0.264 | 0.017 | 0.03 | 0.01 | 0.01 | 0.040 | 0.067 | 0.032 | 0.0003 | 0.005 | 0.0026 |  |  |  |  | 0.07 | 1.45 | 0.015 | 0.002 | 0.028 | 0.262 | 0.017 | 0.02 | 0.01 | 0.01 | 0.040 | 0.069 | 0.033 | 0.0003 | 0.004 | 0.0028 |  | 0.07 | 1.46 | 0.015 | 0.003 | 0.029 | 0.264 | 0.017 | 0.02 | 0.01 | 0.01 | 0.040 | 0.069 | 0.032 | 0.0003 | 0.004 | 0.0024
803B73440.json | C:\Users\kodag\Downloads\MTR-PIPE-SINGLE\803B73440.json |  | 803B73440 | 08/21/2008 | DURA-BOND PIPE, LLC | 2716 SOUTH FRONT STREET STEELTON, PA 17113 | C9006 | 71700 | PSI | 79900 | PSI | 0.90 | 87800 | PSI | 0.07 | 1.47 | 0.014 | 0.006 | 0.030 | 0.249 | 0.015 | 0.018 | 0.01 | 0.007 | 0.074 | 0.037 | 0.030 | 0.0002 | 0.12 | 0.007 | 0.16 |  | 0.34 |  | 0.08 | 1.45 | 0.015 | 0.003 | 0.029 | 0.265 | 0.016 | 0.022 | 0.01 | 0.009 | 0.076 | 0.028 | 0.029 | 0.0004 | 0.12 | 0.0036 | 0.006 | 0.08 | 1.44 | 0.011 | 0.003 | 0.029 | 0.238 | 0.016 | 0.017 | 0.01 | 0.007 | 0.074 | 0.021 | 0.029 | 0.0004 | 0.12 | 0.0027 | 0.17 |  | 0.35 |  | 0.17 | 0.34
803B73450.json | C:\Users\kodag\Downloads\MTR-PIPE-SINGLE\803B73450.json |  | 803B73450 | 08/21/2008 | DURA-BOND PIPE, LLC | 2716 SOUTH FRONT STREET STEELTON, PA 17113 | A9001 | 70900 | PSI | 81500 | PSI | 0.93 | 82400 | PSI | 0.08 | 1.44 | 0.012 | 0.006 | 0.032 | 0.290 | 0.016 | 0.016 | 0.01 | 0.020 | 0.006 | 0.070 | 0.032 | 0.0002 | 0.009 | 0.12 |  |  |  |  | 0.08 | 1.43 | 0.012 | 0.004 | 0.031 | 0.287 | 0.016 | 0.014 | 0.01 | 0.020 | 0.006 | 0.077 | 0.03 | 0.0004 | 0.009 | 0.12 | 0.034 | 0.08 | 1.44 | 0.012 | 0.004 | 0.031 | 0.291 | 0.017 | 0.014 | 0.01 | 0.020 | 0.006 | 0.076 | 0.034 | 0.0004 | 0.007 | 0.12
803B73460.json | C:\Users\kodag\Downloads\MTR-PIPE-SINGLE\803B73460.json |  | 803B73460 | 08/21/2008 | DURA-BOND PIPE, LLC | 2716 SOUTH FRONT STREET STEELTON, PA 17113 | C9017 | 76100 | PSI | 84900 | PSI | 0.93 | 87800 | PSI | 0.08 | 1.42 | 0.010 | 0.006 | 0.032 | 0.284 | 0.015 | 0.016 | 0.01 | 0.006 | 0.020 | 0.069 | 0.031 | 0.0003 | 0.008 | 0.12 |  |  |  |  | 0.08 | 1.42 | 0.011 | 0.004 | 0.031 | 0.286 | 0.017 | 0.014 | 0.01 | 0.005 | 0.020 | 0.077 | 0.03 | 0.0004 | 0.0032 | 0.13 | 0.007 | 0.08 | 1.42 | 0.011 | 0.004 | 0.031 | 0.285 | 0.016 | 0.014 | 0.01 | 0.005 | 0.020 | 0.076 | 0.03 | 0.0004 | 0.0030 | 0.12
803K75060.json | C:\Users\kodag\Downloads\MTR-PIPE-SINGLE\803K75060.json |  | 803K75060 | 02/21/2020 | DURA-BOND PIPE, LLC | 2716 SOUTH FRONT STREET STEELTON, PA 17113 | A4021 | 69200 | psi | 75400 | psi | 0.84 |  |  | 0.08 | 1.48 | 0.014 | 0.003 | 0.031 | 0.30 | 0.013 | 0.02 | 0.01 | 0.03 | 0.007 | 0.072 | 0.031 | 0.0002 | 0.0036 | 0.006 |  |  |  |  | 0.08 | 1.50 | 0.012 | 0.004 | 0.029 | 0.28 | 0.014 | 0.01 | 0.01 | 0.03 | 0.005 | 0.072 | 0.031 | 0.0002 | 0.0029 | 0.006 | 0.18 | 0.08 | 1.47 | 0.014 | 0.002 | 0.031 | 0.30 | 0.014 | 0.02 | 0.01 | 0.03 | 0.008 | 0.073 | 0.031 | 0.0002 | 0.0036 | 0.006
803K75070.json | C:\Users\kodag\Downloads\MTR-PIPE-SINGLE\803K75070.json |  | 803K75070 | 02/21/2020 | DURA-BOND PIPE, LLC | 2716 SOUTH FRONT STREET STEELTON, PA 17113 | C4019 | 66300 | psi | 80600 | psi | 0.93 |  |  | 0.08 | 1.50 | 0.013 | 0.005 | 0.029 | 0.28 | 0.013 | 0.02 | 0.01 | 0.03 | 0.005 | 0.072 | 0.031 | 0.0002 | 0.0031 | 0.005 |  |  |  |  | 0.08 | 1.47 | 0.014 | 0.002 | 0.031 | 0.30 | 0.014 | 0.02 | 0.0 | 0.03 | 0.008 | 0.072 | 0.031 | 0.0002 | 0.0036 | 0.007 | 0.17 | 0.08 | 1.50 | 0.012 | 0.004 | 0.031 | 0.28 | 0.014 | 0.01 | 0.01 | 0.03 | 0.005 | 0.072 | 0.029 | 0.0002 | 0.0031 | 0.006
803K75080.json | C:\Users\kodag\Downloads\MTR-PIPE-SINGLE\803K75080.json |  | 803K75080 | 02/21/2020 | DURA-BOND PIPE, LLC | 2716 SOUTH FRONT STREET STEELTON, PA 17113 | B4025 | 67800 | psi | 81500 | psi | 0.93 |  |  | 0.08 | 1.49 | 0.011 | 0.003 | 0.030 | 0.29 | 0.013 | 0.02 | 0.01 | 0.03 | 0.003 | 0.072 | 0.031 | 0.0002 | 0.0042 | 0.006 |  |  |  |  | 0.08 | 1.49 | 0.010 | 0.002 | 0.031 | 0.30 | 0.014 | 0.02 | 0.01 | 0.03 | 0.003 | 0.073 | 0.031 | 0.0002 | 0.0041 | 0.006 | 0.018 | 0.08 | 1.50 | 0.010 | 0.002 | 0.032 | 0.29 | 0.014 | 0.02 | 0.01 | 0.03 | 0.004 | 0.072 | 0.031 | 0.0002 | 0.0032 | 0.006
803K75090.json | C:\Users\kodag\Downloads\MTR-PIPE-SINGLE\803K75090.json |  | 803K75090 | 02/21/2020 | DURA-BOND PIPE, LLC | 2716 SOUTH FRONT STREET STEELTON, PA 17113 | A4023 | 68700 | psi | 75400 | psi | 0.93 |  |  | 0.08 | 1.58 | 0.013 | 0.002 | 0.030 | 0.30 | 0.013 | 0.02 | 0.01 | 0.04 | 0.008 | 0.069 | 0.034 | 0.004 | 0.0040 | 0.007 |  |  |  |  | 0.08 | 1.58 | 0.013 | 0.001 | 0.031 | 0.31 | 0.014 | 0.02 | 0.01 | 0.04 | 0.008 | 0.072 | 0.035 | 0.004 | 0.0039 | 0.005 | 0.12 | 0.08 | 1.58 | 0.013 | 0.002 | 0.031 | 0.30 | 0.014 | 0.02 | 0.01 | 0.04 | 0.008 | 0.072 | 0.034 | 0.004 | 0.0039 | 0.006
803K75100.json | C:\Users\kodag\Downloads\MTR-PIPE-SINGLE\803K75100.json |  | 803K75100 | 02/21/2020 | DURA-BOND PIPE, LLC | 2716 SOUTH FRONT STREET STEELTON, PA 17113 | A4022 | 75400 | psi | 81900 | psi | 0.93 |  |  | 0.08 | 1.49 | 0.013 | 0.002 | 0.033 | 0.30 | 0.014 | 0.02 | 0.01 | 0.03 | 0.006 | 0.071 | 0.031 | 0.0002 | 0.0040 | 0.005 |  |  |  |  | 0.07 | 1.48 | 0.011 | 0.002 | 0.033 | 0.31 | 0.015 | 0.02 | 0.01 | 0.03 | 0.006 | 0.072 | 0.031 | 0.0002 | 0.0035 | 0.004 | 0.12 | 0.07 | 1.48 | 0.011 | 0.002 | 0.034 | 0.31 | 0.015 | 0.02 | 0.01 | 0.03 | 0.006 | 0.072 | 0.031 | 0.0002 | 0.0039 | 0.004
803K75110.json | C:\Users\kodag\Downloads\MTR-PIPE-SINGLE\803K75110.json |  | 803K75110 | 02/21/2020 | DURA-BOND PIPE, LLC | 2716 SOUTH FRONT STREET STEELTON, PA 17113 | B4024 | 67200 | psi | 81600 | psi | 0.82 |  |  | 0.08 | 1.49 | 0.012 | 0.002 | 0.028 | 0.29 | 0.014 | 0.02 | 0.01 | 0.03 | 0.004 | 0.072 | 0.033 | 0.0002 | 0.0036 | 0.005 |  |  |  |  | 0.08 | 1.48 | 0.011 | 0.002 | 0.029 | 0.29 | 0.015 | 0.01 | 0.01 | 0.03 | 0.005 | 0.073 | 0.033 | 0.0002 | 0.0034 | 0.004 | 0.17 | 0.07 | 1.48 | 0.011 | 0.002 | 0.029 | 0.29 | 0.015 | 0.01 | 0.01 | 0.03 | 0.005 | 0.073 | 0.033 | 0.0002 | 0.0033 | 0.004
803K75120.json | C:\Users\kodag\Downloads\MTR-PIPE-SINGLE\803K75120.json |  | 803K75120 | 02/21/2020 | DURA-BOND PIPE, LLC | 2716 SOUTH FRONT STREET STEELTON, PA 17113 | B4022 | 67400 | psi | 81200 | psi | 0.93 |  |  | 0.08 | 1.46 | 0.012 | 0.002 | 0.030 | 0.28 | 0.014 | 0.02 | 0.01 | 0.03 | 0.003 | 0.068 | 0.029 | 0.0002 | 0.0033 | 0.006 |  |  |  |  | 0.07 | 1.50 | 0.012 | 0.002 | 0.031 | 0.28 | 0.015 | 0.02 | 0.01 | 0.03 | 0.003 | 0.070 | 0.029 | 0.0002 | 0.0031 | 0.005 | 0.12 | 0.08 | 1.50 | 0.012 | 0.002 | 0.031 | 0.28 | 0.015 | 0.02 | 0.01 | 0.03 | 0.004 | 0.070 | 0.028 | 0.0002 | 0.0031 | 0.005
803K75130.json | C:\Users\kodag\Downloads\MTR-PIPE-SINGLE\803K75130.json |  | 803K75130 | 02/21/2020 | DURA-BOND PIPE, LLC | 2716 SOUTH FRONT STREET STEELTON, PA 17113 | C4017 | 66000 | psi | 80500 | psi | 0.82 |  |  | 0.07 | 1.44 | 0.009 | 0.002 | 0.029 | 0.28 | 0.014 | 0.01 | 0.01 | 0.02 | 0.003 | 0.067 | 0.031 | 0.002 | 0.0034 | 0.007 |  |  |  |  | 0.07 | 1.49 | 0.009 | 0.002 | 0.030 | 0.28 | 0.015 | 0.01 | 0.01 | 0.03 | 0.003 | 0.070 | 0.031 | 0.003 | 0.0034 | 0.006 | 0.12 | 0.07 | 1.49 | 0.009 | 0.002 | 0.029 | 0.28 | 0.015 | 0.01 | 0.01 | 0.03 | 0.003 | 0.070 | 0.031 | 0.003 | 0.0030 | 0.005
803P73890.json | C:\Users\kodag\Downloads\MTR-PIPE-SINGLE\803P73890.json |  | 803P73890 | 05/04/2021 | DURA-BOND PIPE, LLC | 2716 SOUTH FRONT STREET STEELTON, PA 17113 | C6352 | 71200 | psi | 75400 | psi | 0.93 |  |  | 0.08 | 1.46 | 0.010 | 0.003 | 0.028 | 0.30 | 0.016 | 0.03 | 0.01 | 0.03 | 0.006 | 0.066 | 0.039 | 0.0002 | 0.0025 | 0.006 |  |  |  |  | 0.07 | 1.51 | 0.010 | 0.003 | 0.029 | 0.31 | 0.017 | 0.03 | 0.01 | 0.03 | 0.007 | 0.071 | 0.041 | 0.0004 | 0.0027 | 0.004 | 0.12 | 0.08 | 1.52 | 0.010 | 0.003 | 0.030 | 0.31 | 0.018 | 0.03 | 0.01 | 0.03 | 0.007 | 0.072 | 0.041 | 0.0004 | 0.0028 | 0.004
803P73900.json | C:\Users\kodag\Downloads\MTR-PIPE-SINGLE\803P73900.json |  | 803P73900 | 05/04/2021 | DURA-BOND PIPE, LLC | 2716 SOUTH FRONT STREET STEELTON, PA 17113 | C6328 | 70900 | psi | 75400 | psi | 0.85 |  |  | 0.07 | 1.48 | 0.010 | 0.003 | 0.028 | 0.29 | 0.016 | 0.02 | 0.01 | 0.03 | 0.005 | 0.068 | 0.032 | 0.0002 | 0.0027 | 0.005 |  |  |  |  | 0.08 | 1.51 | 0.009 | 0.003 | 0.029 | 0.29 | 0.017 | 0.02 | 0.01 | 0.03 | 0.006 | 0.070 | 0.032 | 0.0004 | 0.0030 | 0.004 | 0.12 | 0.08 | 1.52 | 0.009 | 0.003 | 0.029 | 0.30 | 0.017 | 0.02 | 0.01 | 0.03 | 0.006 | 0.071 | 0.034 | 0.0004 | 0.0031 | 0.005
E3L096.json | C:\Users\kodag\Downloads\MTR-PIPE-SINGLE\E3L096.json |  | E3L096 | 05/17/2024 | Berg Pipe Panama City Corp | Panama City, FL | 410337-6 | 72.7 | ksi | 92.0 | ksi | 0.79 | 89.1 | ksi | 0.06 | 1.35 | 0.009 | 0.001 | 0.043 | 0.028 | 0.013 | 0.29 | 0.17 | 0.06 | 0.23 | 0.005 | 0.10 | 0.0001 | 0.007 | 0.0009 | 0.354 |  | 0.229 |  | 0.06 | 1.36 | 0.009 | 0.001 | 0.044 | 0.029 | 0.014 | 0.30 | 0.17 | 0.06 | 0.23 | 0.005 | 0.09 | 0.0001 | 0.007 | 0.0009 |  | 0.08 | 1.33 | 0.009 | 0.001 | 0.042 | 0.028 | 0.014 | 0.30 | 0.16 | 0.06 | 0.23 | 0.005 | 0.09 | 0.0001 | 0.007 | 0.0009 | 0.355 |  | 0.230 |  | 0.368 | 0.259
E3L097.json | C:\Users\kodag\Downloads\MTR-PIPE-SINGLE\E3L097.json |  | E3L097 | 05/17/2024 | Berg Pipe Panama City Corp | Panama City, FL | 410220-0 | 73.9 | ksi | 92.2 | ksi | 0.80 | 93.9 | ksi | 0.06 | 1.36 | 0.011 | 0.001 | 0.043 | 0.030 | 0.015 | 0.22 | 0.10 | 0.06 | 0.17 | 0.005 | 0.030 | 0.0001 | 0.005 | 0.0010 | 0.160 |  | 0.355 |  | 0.06 | 1.38 | 0.011 | 0.001 | 0.046 | 0.030 | 0.016 | 0.21 | 0.10 | 0.06 | 0.17 | 0.005 | 0.030 | 0.0001 | 0.006 | 0.0009 |  | 0.06 | 1.31 | 0.009 | 0.001 | 0.039 | 0.030 | 0.014 | 0.22 | 0.09 | 0.06 | 0.17 | 0.005 | 0.030 | 0.0001 | 0.006 | 0.0012 | 0.160 |  | 0.358 |  | 0.160 | 0.346
E3L098.json | C:\Users\kodag\Downloads\MTR-PIPE-SINGLE\E3L098.json |  | E3L098 | 05/17/24 | Berg Pipe-Panama City, FL | Panama City, FL | 410250-4 | 68.6 | ksi | 88.3 | ksi | 0.78 | 92.1 | ksi | 0.06 | 1.33 | 0.011 | 0.001 | 0.044 | 0.030 | 0.005 | 0.25 | 0.10 | 0.06 | 0.16 | 0.016 | 0.030 | 0.0001 | 0.006 | 0.0010 | 0.160 |  | 0.350 |  | 0.06 | 1.32 | 0.010 | 0.001 | 0.044 | 0.030 | 0.005 | 0.24 | 0.10 | 0.06 | 0.16 | 0.016 | 0.030 | 0.0001 | 0.009 | 0.0011 |  | 0.06 | 1.29 | 0.009 | 0.001 | 0.040 | 0.032 | 0.005 | 0.23 | 0.10 | 0.06 | 0.16 | 0.015 | 0.032 | 0.0001 | 0.006 | 0.0012 | 0.160 |  | 0.348 |  | 0.160 | 0.342
E3L099.json | C:\Users\kodag\Downloads\MTR-PIPE-SINGLE\E3L099.json |  | E3L099 | 05/17/24 | Berg Pipe-Panama City, FL | Panama City, FL | 410154-3 | 77.8 | ksi | 93.6 | ksi | 0.83 | 93.2 | ksi | 0.06 | 1.36 | 0.013 | 0.001 | 0.044 | 0.029 | 0.015 | 0.24 | 0.10 | 0.06 | 0.16 | 0.006 | 0.029 | 0.0001 | 0.005 | 0.0011 | 0.355 |  | 0.230 |  | 0.05 | 1.36 | 0.012 | 0.001 | 0.045 | 0.030 | 0.016 | 0.23 | 0.10 | 0.06 | 0.16 | 0.006 | 0.030 | 0.0001 | 0.005 | 0.0011 |  | 0.06 | 1.35 | 0.012 | 0.001 | 0.045 | 0.030 | 0.016 | 0.23 | 0.10 | 0.06 | 0.16 | 0.006 | 0.030 | 0.0001 | 0.005 | 0.0010 | 0.344 |  | 0.217 |  | 0.352 | 0.229
E3L146.json | C:\Users\kodag\Downloads\MTR-PIPE-SINGLE\E3L146.json |  | E3L146 | 05/17/2024 | Berg Pipe Panama City Corp | Panama City, FL | 410265-7 | 70.0 | ksi | 90.5 | ksi | 0.77 | 89.7 | ksi | 0.07 | 1.32 | 0.012 | 0.001 | 0.043 | 0.015 | 0.005 | 0.12 | 0.0002 | 0.008 | 0.0013 | 0.029 | 0.29 | 0.0002 | 0.008 | 0.0013 | 0.362 |  | 0.244 |  | 0.07 | 1.28 | 0.012 | 0.001 | 0.043 | 0.015 | 0.005 | 0.12 | 0.0001 | 0.009 | 0.0012 | 0.027 | 0.29 | 0.0001 | 0.009 | 0.0012 |  | 0.07 | 1.27 | 0.011 | 0.001 | 0.042 | 0.015 | 0.005 | 0.12 | 0.0001 | 0.009 | 0.0014 | 0.028 | 0.28 | 0.0001 | 0.009 | 0.0014 | 0.354 |  | 0.240 |  | 0.353 | 0.239
E3L147.json | C:\Users\kodag\Downloads\MTR-PIPE-SINGLE\E3L147.json |  | E3L147 | 05/17/2024 | Berg Pipe Panama City Corp | Panama City, FL | 410170-8 | 71.2 | ksi | 90.2 | ksi | 0.79 | 92.6 | ksi | 0.06 | 1.33 | 0.011 | 0.001 | 0.044 | 0.015 | 0.005 | 0.028 | 0.29 | 0.16 | 0.06 | 0.24 | 0.13 | 0.0001 | 0.006 | 0.0010 | 0.160 |  | 0.351 |  | 0.06 | 1.31 | 0.010 | 0.001 | 0.044 | 0.015 | 0.005 | 0.028 | 0.29 | 0.16 | 0.06 | 0.23 | 0.14 | 0.0001 | 0.006 | 0.0010 |  | 0.06 | 1.31 | 0.010 | 0.001 | 0.042 | 0.014 | 0.005 | 0.027 | 0.28 | 0.16 | 0.06 | 0.23 | 0.12 | 0.0001 | 0.005 | 0.0013 | 0.160 |  | 0.348 |  | 0.160 | 0.347
E3L148.json | C:\Users\kodag\Downloads\MTR-PIPE-SINGLE\E3L148.json |  | E3L148 | 05/17/2024 | Berg Pipe Panama City Corp | Panama City, FL | 410171-1 | 73.3 | ksi | 89.8 | ksi | 0.82 | 91.7 | ksi | 0.06 | 1.34 | 0.011 | 0.001 | 0.045 | 0.030 | 0.015 | 0.28 | 0.16 | 0.06 | 0.26 | 0.005 | 0.11 | 0.0001 | 0.005 | 0.0009 | 0.160 |  | 0.353 |  | 0.06 | 1.29 | 0.010 | 0.001 | 0.043 | 0.030 | 0.015 | 0.27 | 0.16 | 0.06 | 0.26 | 0.005 | 0.11 | 0.0001 | 0.005 | 0.0009 |  | 0.06 | 1.32 | 0.010 | 0.001 | 0.044 | 0.030 | 0.016 | 0.28 | 0.16 | 0.06 | 0.25 | 0.005 | 0.11 | 0.0001 | 0.005 | 0.0010 | 0.160 |  | 0.345 |  | 0.160 | 0.349
PC0314.json | C:\Users\kodag\Downloads\MTR-PIPE-SINGLE\PC0314.json |  | PC0314 | 04/16/2025 | Vallourec Star LP | 2669 Martin Luther King Jr Blvd Youngstown, OH 44510 |  | 54.3 | ksi | 76.9 | ksi | 0.71 |  |  | 0.21 | 0.80 | 0.008 | 0.006 |  | 0.23 | 0.002 |  | 0.14 | 0.02 | 0.08 | 0.002 | 0.036 | 0.0004 | 0.0078 | 0.0016 |  |  |  |  | 0.20 | 0.77 | 0.007 | 0.004 |  | 0.23 | 0.002 |  | 0.15 | 0.02 | 0.08 | 0.001 | 0.036 | 0.0001 | 0.0080 | 0.0014 |  | 0.21 | 0.78 | 0.008 | 0.005 |  | 0.23 | 0.002 |  | 0.15 | 0.02 | 0.08 | 0.001 | 0.036 | 0.0001 | 0.0091 | 0.0012
W3K798.json | C:\Users\kodag\Downloads\MTR-PIPE-SINGLE\W3K798.json |  | W3K798 | 05/17/24 | Berg Pipe-Panama City, FL | Panama City, FL | 410150-9 | 73.9 | ksi | 90.0 | ksi | 0.82 | 92.4 | ksi | 0.06 | 1.32 | 0.011 | 0.001 | 0.041 | 0.004 | 0.013 | 0.028 | 0.29 | 0.16 | 0.06 | 0.24 | 0.11 | 0.0001 | 0.006 | 0.0011 | 0.348 |  | 0.226 |  | 0.06 | 1.29 | 0.009 | 0.001 | 0.039 | 0.004 | 0.013 | 0.029 | 0.29 | 0.16 | 0.06 | 0.23 | 0.10 | 0.0001 | 0.006 | 0.0013 | 0.160 | 0.06 | 1.31 | 0.009 | 0.001 | 0.041 | 0.004 | 0.014 | 0.029 | 0.30 | 0.16 | 0.06 | 0.23 | 0.10 | 0.0001 | 0.006 | 0.0012 | 0.342 |  | 0.222 |  | 0.345 | 0.225
W3K799.json | C:\Users\kodag\Downloads\MTR-PIPE-SINGLE\W3K799.json |  | W3K799 | 05/17/24 | Berg Pipe-Panama City, FL | Panama City, FL | 410195-5 | 72.1 | ksi | 89.6 | ksi | 0.80 | 92.7 | ksi | 0.06 | 1.32 | 0.012 | 0.001 | 0.041 | 0.015 | 0.004 | 0.08 | 0.26 | 0.06 | 0.29 | 0.004 | 0.015 | 0.0001 | 0.005 | 0.0010 | 0.160 |  | 0.347 |  | 0.06 | 1.32 | 0.010 | 0.001 | 0.039 | 0.015 | 0.004 | 0.08 | 0.24 | 0.06 | 0.29 | 0.004 | 0.015 | 0.0001 | 0.005 | 0.0012 |  | 0.06 | 1.34 | 0.011 | 0.001 | 0.042 | 0.016 | 0.004 | 0.08 | 0.24 | 0.06 | 0.30 | 0.004 | 0.016 | 0.0001 | 0.006 | 0.0013 | 0.160 |  | 0.346 |  | 0.160 | 0.349
W3L588.json | C:\Users\kodag\Downloads\MTR-PIPE-SINGLE\W3L588.json |  | W3L588 | 05/17/2024 | Berg Pipe Panama City Corp | Panama City, FL | 410221-4 | 68.1 | ksi | 88.0 | ksi | 0.77 | 89.2 | ksi | 0.06 | 1.32 | 0.010 | 0.001 | 0.043 | 0.027 | 0.005 | 0.24 | 0.09 | 0.06 | 0.29 | 0.015 | 0.015 | 0.0001 | 0.007 | 0.0008 | 0.160 |  | 0.347 |  | 0.07 | 1.30 | 0.008 | 0.001 | 0.040 | 0.028 | 0.005 | 0.23 | 0.09 | 0.06 | 0.29 | 0.015 | 0.015 | 0.0001 | 0.008 | 0.0011 |  | 0.06 | 1.33 | 0.009 | 0.001 | 0.044 | 0.029 | 0.005 | 0.24 | 0.09 | 0.06 | 0.30 | 0.017 | 0.017 | 0.0001 | 0.006 | 0.0008 | 0.170 |  | 0.353 |  | 0.160 | 0.349
W3L589.json | C:\Users\kodag\Downloads\MTR-PIPE-SINGLE\W3L589.json |  | W3L589 | 05/17/2024 | Berg Pipe-Panama City, FL | Panama City, FL | 410223-1 | 72.6 | ksi | 89.9 | ksi | 0.81 | 90.9 | ksi | 0.06 | 1.35 | 0.010 | 0.001 | 0.044 | 0.031 | 0.004 | 0.10 | 0.06 | 0.26 | 0.30 | 0.017 | 0.016 | 0.0001 | 0.006 | 0.0010 | 0.170 |  | 0.356 |  | 0.06 | 1.31 | 0.009 | 0.001 | 0.040 | 0.032 | 0.004 | 0.09 | 0.06 | 0.25 | 0.30 | 0.016 | 0.016 | 0.0001 | 0.006 | 0.0012 |  | 0.06 | 1.32 | 0.009 | 0.001 | 0.040 | 0.032 | 0.005 | 0.09 | 0.06 | 0.25 | 0.30 | 0.017 | 0.015 | 0.0001 | 0.007 | 0.0013 | 0.160 |  | 0.346 |  | 0.160 | 0.350
W3L590.json | C:\Users\kodag\Downloads\MTR-PIPE-SINGLE\W3L590.json |  | W3L590 | 05/17/2024 | Berg Pipe-Panama City, FL | Panama City, FL | 410240-0 | 74.1 | ksi | 91.6 | ksi | 0.81 | 94.1 | ksi | 0.06 | 1.34 | 0.011 | 0.001 | 0.044 | 0.029 | 0.014 | 0.25 | 0.10 | 0.17 | 0.28 | 0.004 | 0.014 | 0.0001 | 0.005 | 0.0009 | 0.160 |  | 0.353 |  | 0.06 | 1.33 | 0.010 | 0.001 | 0.043 | 0.030 | 0.014 | 0.24 | 0.09 | 0.17 | 0.29 | 0.005 | 0.014 | 0.0001 | 0.005 | 0.0009 |  | 0.06 | 1.34 | 0.010 | 0.001 | 0.044 | 0.030 | 0.015 | 0.24 | 0.09 | 0.17 | 0.29 | 0.005 | 0.015 | 0.0001 | 0.005 | 0.0009 | 0.160 |  | 0.351 |  | 0.160 | 0.352
W3L591.json | C:\Users\kodag\Downloads\MTR-PIPE-SINGLE\W3L591.json |  | W3L591 | 05/17/24 | Berg Pipe-Panama City, FL | Panama City, FL | 410199-0 | 69.1 | ksi | 88.9 | ksi | 0.78 | 90.2 | ksi | 0.06 | 1.35 | 0.010 | 0.001 | 0.043 | 0.029 | 0.014 | 0.23 | 0.09 | 0.16 | 0.06 | 0.005 | 0.29 | 0.0001 | 0.007 | 0.0013 | 0.351 |  | 0.228 |  | 0.06 | 1.34 | 0.010 | 0.001 | 0.043 | 0.030 | 0.015 | 0.22 | 0.09 | 0.16 | 0.06 | 0.005 | 0.30 | 0.0001 | 0.008 | 0.0012 |  | 0.06 | 1.34 | 0.010 | 0.001 | 0.044 | 0.030 | 0.015 | 0.22 | 0.09 | 0.16 | 0.06 | 0.005 | 0.30 | 0.0001 | 0.007 | 0.0012 | 0.349 |  | 0.227 |  | 0.349 | 0.227
W3L592.json | C:\Users\kodag\Downloads\MTR-PIPE-SINGLE\W3L592.json |  | W3L592 | 05/17/24 | Berg Pipe-Panama City, FL | Panama City, FL | 410157-4 | 72.8 | ksi | 89.9 | ksi | 0.81 | 91.2 | ksi | 0.06 | 1.35 | 0.010 | 0.001 | 0.044 | 0.030 | 0.015 | 0.21 | 0.09 | 0.17 | 0.06 | 0.004 | 0.29 | 0.0001 | 0.006 | 0.0009 | 0.160 |  | 0.352 |  | 0.06 | 1.33 | 0.009 | 0.001 | 0.042 | 0.031 | 0.015 | 0.21 | 0.09 | 0.17 | 0.06 | 0.004 | 0.29 | 0.0001 | 0.007 | 0.0010 |  | 0.07 | 1.33 | 0.010 | 0.001 | 0.042 | 0.030 | 0.015 | 0.22 | 0.09 | 0.16 | 0.06 | 0.005 | 0.29 | 0.0001 | 0.006 | 0.0010 | 0.160 |  | 0.348 |  | 0.170 | 0.357
W3L593.json | C:\Users\kodag\Downloads\MTR-PIPE-SINGLE\W3L593.json |  | W3L593 | 05/17/24 | Berg Pipe-Panama City, FL | Panama City, FL | 410204-6 | 69.7 | ksi | 90.9 | ksi | 0.77 | 94.8 | ksi | 0.06 | 1.35 | 0.013 | 0.001 | 0.046 | 0.030 | 0.015 | 0.29 | 0.17 | 0.06 | 0.26 | 0.004 | 0.09 | 0.0001 | 0.005 | 0.0008 | 0.170 |  | 0.355 |  | 0.06 | 1.35 | 0.012 | 0.001 | 0.048 | 0.031 | 0.016 | 0.31 | 0.17 | 0.06 | 0.24 | 0.005 | 0.09 | 0.0001 | 0.005 | 0.0008 |  | 0.06 | 1.34 | 0.013 | 0.001 | 0.047 | 0.030 | 0.016 | 0.30 | 0.17 | 0.06 | 0.25 | 0.004 | 0.09 | 0.0001 | 0.006 | 0.0008 | 0.160 |  | 0.354 |  | 0.160 | 0.353
W3L644.json | C:\Users\kodag\Downloads\MTR-PIPE-SINGLE\W3L644.json |  | W3L644 | 05/17/2024 | Berg Pipe Panama City Corp | Panama City, FL | 410285-6 | 68.8 | ksi | 88.6 | ksi | 0.78 | 90.9 | ksi | 0.06 | 1.34 | 0.010 | 0.001 | 0.046 | 0.028 | 0.014 | 0.29 | 0.17 | 0.06 | 0.26 | 0.005 | 0.11 | 0.0001 | 0.005 | 0.0014 | 0.160 |  | 0.355 |  | 0.06 | 1.29 | 0.009 | 0.001 | 0.045 | 0.027 | 0.014 | 0.29 | 0.16 | 0.06 | 0.25 | 0.004 | 0.11 | 0.0001 | 0.007 | 0.0014 |  | 0.06 | 1.31 | 0.009 | 0.001 | 0.045 | 0.026 | 0.015 | 0.29 | 0.16 | 0.06 | 0.24 | 0.005 | 0.12 | 0.0001 | 0.006 | 0.0013 | 0.160 |  | 0.344 |  | 0.160 | 0.347
W3L645.json | C:\Users\kodag\Downloads\MTR-PIPE-SINGLE\W3L645.json |  | W3L645 | 05/17/2024 | Berg Pipe Panama City Corp | Panama City, FL | 410175-6 | 74.7 | ksi | 90.4 | ksi | 0.83 | 91.7 | ksi | 0.06 | 1.35 | 0.009 | 0.001 | 0.043 | 0.030 | 0.015 | 0.29 | 0.17 | 0.06 | 0.24 | 0.10 | 0.0001 | 0.005 | 0.0016 |  | 0.355 |  | 0.230 |  | 0.06 | 1.30 | 0.009 | 0.001 | 0.042 | 0.028 | 0.014 | 0.28 | 0.16 | 0.06 | 0.24 | 0.10 | 0.0001 | 0.007 | 0.0015 |  | 0.160 | 0.06 | 1.33 | 0.008 | 0.001 | 0.043 | 0.029 | 0.015 | 0.28 | 0.17 | 0.06 | 0.23 | 0.10 | 0.0001 | 0.006 | 0.0015 |  | 0.344 |  | 0.224 |  | 0.351 | 0.227
W4A789.json | C:\Users\kodag\Downloads\MTR-PIPE-SINGLE\W4A789.json |  | W4A789 | 05/14/2024 | Berg Pipe-Panama City, FL | Panama City, FL | 410311-5 | 71.9 | ksi | 88.9 | ksi | 0.81 | 91.4 | ksi | 0.06 | 1.35 | 0.009 | 0.001 | 0.043 | 0.27 | 0.012 | 0.22 | 0.11 | 0.06 | 0.18 | 0.005 | 0.025 | 0.0001 | 0.005 | 0.0011 | 0.356 |  | 0.230 |  | 0.05 | 1.37 | 0.008 | 0.001 | 0.037 | 0.27 | 0.011 | 0.23 | 0.12 | 0.06 | 0.18 | 0.005 | 0.025 | 0.0001 | 0.005 | 0.0017 |  | 0.05 | 1.40 | 0.010 | 0.001 | 0.041 | 0.28 | 0.012 | 0.23 | 0.12 | 0.06 | 0.19 | 0.005 | 0.026 | 0.0001 | 0.005 | 0.0016 | 0.351 |  | 0.218 |  | 0.358 | 0.223